## Sheet1
Specifications | V_DC | V_DUT | V_out | AC Gain | C_DUT
NCAP | -5 | 100 | 106.6 | 1.066 | 1.281173e-10
1mm Square | -4.5 | 100 | 106.3 | 1.063 | 1.277567e-10
| -4 | 100 | 106.2 | 1.062 | 1.276365e-10
| -3.5 | 100 | 106.1 | 1.061 | 1.275163e-10
| -3 | 100 | 106 | 1.06 | 1.273961e-10
| -2.5 | 100 | 105.7 | 1.057 | 1.270356e-10
| -2 | 100 | 105.6 | 1.056 | 1.269154e-10
| -1.5 | 100 | 105.4 | 1.054 | 1.26675e-10
| -1 | 100 | 106 | 1.06 | 1.273961e-10
| -0.5 | 100 | 106.9 | 1.069 | 1.284778e-10
| 0 | 100 | 110 | 1.1 | 1.322035e-10
| 0.5 | 100 | 116.9 | 1.169 | 1.404963e-10
| 1 | 100 | 124 | 1.24 | 1.490295e-10
| 1.5 | 100 | 140.7 | 1.407 | 1.691004e-10
| 2 | 100 | 195.6 | 1.956 | 2.350819e-10
| 2.5 | 100 | 305.9 | 3.059 | 3.67646e-10
| 3 | 100 | 363 | 3.63 | 4.362717e-10
| 3.5 | 100 | 382 | 3.82 | 4.591069e-10
| 4 | 100 | 394 | 3.94 | 4.735291e-10
| 4.5 | 100 | 403.7 | 4.037 | 4.85187e-10
| 5 | 100 | 405.2 | 4.052 | 4.869898e-10

## Sheet2
Specifications | V_DC | V_DUT | V_out | AC Gain | C_DUT
PCAP | -5 | 100 | 416.3 | 4.163 | 5.003303e-10
1mm Square | -4.5 | 100 | 416.2 | 4.162 | 5.002101e-10
| -4 | 100 | 415.7 | 4.157 | 4.996092e-10
| -3.5 | 100 | 410 | 4.1 | 4.927587e-10
| -3 | 100 | 409.3 | 4.093 | 4.919174e-10
| -2.5 | 100 | 408.8 | 4.088 | 4.913165e-10
| -2 | 100 | 408.5 | 4.085 | 4.909559e-10
| -1.5 | 100 | 407.3 | 4.073 | 4.895137e-10
| -1 | 100 | 392.8 | 3.928 | 4.720868e-10
| -0.5 | 100 | 384 | 3.84 | 4.615106e-10
| 0 | 100 | 359.8 | 3.598 | 4.324258e-10
| 0.5 | 100 | 287.8 | 2.878 | 3.458926e-10
| 1 | 100 | 128.6 | 1.286 | 1.54558e-10
| 1.5 | 100 | 87.53 | 0.8753 | 1.05198e-10
| 2 | 100 | 72.78 | 0.7278 | 8.747067e-11
| 2.5 | 100 | 72.4 | 0.724 | 8.701397e-11
| 3 | 100 | 72.37 | 0.7237 | 8.697792e-11
| 3.5 | 100 | 72.36 | 0.7236 | 8.69659e-11
| 4 | 100 | 72.34 | 0.7234 | 8.694186e-11
| 4.5 | 100 | 72.46 | 0.7246 | 8.708608e-11
| 5 | 100 | 72.5 | 0.725 | 8.713416e-11